## Figure 3
Genotype | Pulp Density | Y | La | Ce | Pr | Nd | Sm | Eu | Gd | Tb | Dy | Ho | Tm | Yb | Lu | Total REE (μg) | Average Total REE | Fractional Improvement | µg/g leached
wt | 1 | 16.01 | 66.06 | 225.79 | 17.38 | 68.53 | 10.36 | 0.86 | 9.34 | 1.01 | 4.37 | 0.77 | 0.25 | 1.51 | 0.21 | 422.45
wt | 1 | 16.42 | 67.68 | 229.44 | 17.72 | 69.52 | 10.68 | 0.86 | 9.48 | 1.04 | 4.45 | 0.78 | 0.26 | 1.56 | 0.22 | 430.11
wt | 1 | 13.36 | 54.83 | 187.61 | 14.23 | 56.04 | 8.51 | 0.75 | 7.69 | 0.85 | 3.68 | 0.64 | 0.21 | 1.3 | 0.18 | 349.88 | 400.8133 | 0
\Delta {\it pstS} | 1 | 16.99 | 82.98 | 284.31 | 19.71 | 75.51 | 11.44 | 0.96 | 10.35 | 1.1 | 4.71 | 0.82 | 0.25 | 1.51 | 0.22 | 510.86
\Delta {\it pstS} | 1 | 19.63 | 99.61 | 332.27 | 23.68 | 89.7 | 13.37 | 1.1 | 12.33 | 1.3 | 5.51 | 0.95 | 0.29 | 1.82 | 0.26 | 601.82
\Delta {\it pstS} | 1 | 19.59 | 99.28 | 333.81 | 23.54 | 89.68 | 13.33 | 1.1 | 12.21 | 1.29 | 5.49 | 0.95 | 0.29 | 1.77 | 0.24 | 602.57 | 571.75 | 0.4264745
\Delta {\it pstS}, \n P_{112}:{\it mgdh} | 1 | 18.9 | 101.08 | 356.05 | 24.15 | 91.37 | 13.57 | 1.17 | 12.33 | 1.3 | 5.44 | 0.92 | 0.27 | 1.75 | 0.25 | 628.55
\Delta {\it pstS}, \n P_{112}:{\it mgdh} | 1 | 20.48 | 109.21 | 391.12 | 25.96 | 97.81 | 14.53 | 1.18 | 13.21 | 1.38 | 5.77 | 1 | 0.3 | 1.88 | 0.26 | 684.09
\Delta {\it pstS}, \n P_{112}:{\it mgdh} | 1 | 23.06 | 122.92 | 437.23 | 29.24 | 110.71 | 16.61 | 1.33 | 15.09 | 1.58 | 6.52 | 1.13 | 0.36 | 2.14 | 0.31 | 768.23 | 693.6233 | 0.7305396
wt | 10 | 11.08 | 73.311 | 215.248 | 17.674 | 63.378 | 9.053 | 0.712 | 7.672 | 0.773 | 3.077 | 0.514 | 0.152 | 0.927 | 0.13 | 403.701
wt | 10 | 11.166 | 74.605 | 219.973 | 17.893 | 64.915 | 9.25 | 0.721 | 7.785 | 0.787 | 3.108 | 0.524 | 0.155 | 0.947 | 0.133 | 411.962
wt | 10 | 10.737 | 71.715 | 212.815 | 17.301 | 62.47 | 8.933 | 0.696 | 7.489 | 0.755 | 3.004 | 0.499 | 0.149 | 0.9 | 0.127 | 397.59 | 404.4177 | 0
\Delta {\it pstS} | 10 | 17.465 | 95.574 | 303.51 | 23.074 | 86.399 | 12.247 | 0.953 | 10.514 | 1.077 | 4.437 | 0.762 | 0.227 | 1.392 | 0.194 | 557.825
\Delta {\it pstS} | 10 | 17.214 | 95.989 | 304.687 | 23.377 | 87.692 | 12.212 | 0.972 | 10.484 | 1.075 | 4.401 | 0.751 | 0.229 | 1.376 | 0.191 | 560.65
\Delta {\it pstS} | 10 | 14.141 | 82.481 | 258.822 | 20.061 | 73.569 | 10.462 | 0.831 | 8.997 | 0.922 | 3.744 | 0.641 | 0.194 | 1.167 | 0.163 | 476.195 | 531.5567 | 0.3143755
\Delta {\it pstS}, \n P_{112}:{\it mgdh} | 10 | 21.501 | 107.979 | 367.161 | 26.167 | 98.297 | 14.081 | 1.129 | 12.226 | 1.286 | 5.361 | 0.929 | 0.283 | 1.717 | 0.237 | 658.354
\Delta {\it pstS}, \n P_{112}:{\it mgdh} | 10 | 19.201 | 96.366 | 327.838 | 23.496 | 87.977 | 12.526 | 1 | 11.011 | 1.156 | 4.795 | 0.827 | 0.254 | 1.517 | 0.211 | 588.175
\Delta {\it pstS}, \n P_{112}:{\it mgdh} | 10 | 20.269 | 100.298 | 338.525 | 24.421 | 91.008 | 13.058 | 1.041 | 11.395 | 1.19 | 4.967 | 0.859 | 0.264 | 1.574 | 0.219 | 609.088 | 618.539 | 0.5294559
Mineral sand | Total | 149 | 729 | 1445 | 174 | 611 | 94.3 | 10.15 | 61.5 | 7.59 | 36.4 | 6.46 | 2.22 | 14.5 | 2.26 | 3343.38
% leached
Genotype | Pulp Density | Y | La | Ce | Pr | Nd | Sm | Eu | Gd | Tb | Dy | Ho | Tm | Yb | Lu | Total REE (%) | Average Total REE (%) | Fractional Improvement over Wild-type | pH
wt | 1 | 10.74497 | 9.061728 | 15.62561 | 9.988506 | 11.21604 | 10.98621 | 8.472906 | 15.18699 | 13.30698 | 12.00549 | 11.9195 | 11.26126 | 10.41379 | 9.292035 | 12.63542 |  |  | 2.33
wt | 1 | 11.02013 | 9.283951 | 15.8782 | 10.18391 | 11.37807 | 11.32556 | 8.472906 | 15.41463 | 13.70224 | 12.22527 | 12.0743 | 11.71171 | 10.75862 | 9.734513 | 12.86453 |  |  | 2.33
wt | 1 | 8.966443 | 7.521262 | 12.98339 | 8.178161 | 9.171849 | 9.02439 | 7.389163 | 12.50407 | 11.19895 | 10.10989 | 9.907121 | 9.459459 | 8.965517 | 7.964602 | 10.46486 | 11.98827 | 0 | 2.32
\Delta {\it pstS} | 1 | 11.40268 | 11.38272 | 19.67543 | 11.32759 | 12.35843 | 12.1315 | 9.458128 | 16.82927 | 14.49275 | 12.93956 | 12.6935 | 11.26126 | 10.41379 | 9.734513 | 15.27975 |  |  | 2.15
\Delta {\it pstS} | 1 | 13.1745 | 13.66392 | 22.99446 | 13.6092 | 14.68085 | 14.17815 | 10.83744 | 20.04878 | 17.1278 | 15.13736 | 14.70588 | 13.06306 | 12.55172 | 11.50442 | 18.00035 |  |  | 2.13
\Delta {\it pstS} | 1 | 13.14765 | 13.61866 | 23.10104 | 13.52874 | 14.67758 | 14.13574 | 10.83744 | 19.85366 | 16.99605 | 15.08242 | 14.70588 | 13.06306 | 12.2069 | 10.61947 | 18.02278 | 17.10096 | 0.4264745 | 2.14
\Delta {\it pstS}, \n P_{112}:{\it mgdh} | 1 | 12.68456 | 13.86557 | 24.64014 | 13.87931 | 14.95417 | 14.39024 | 11.52709 | 20.04878 | 17.1278 | 14.94505 | 14.24149 | 12.16216 | 12.06897 | 11.06195 | 18.79984 |  |  | 1.96
\Delta {\it pstS}, \n P_{112}:{\it mgdh} | 1 | 13.74497 | 14.9808 | 27.06713 | 14.91954 | 16.00818 | 15.40827 | 11.62562 | 21.47967 | 18.18182 | 15.85165 | 15.47988 | 13.51351 | 12.96552 | 11.50442 | 20.46103 |  |  | 1.98
\Delta {\it pstS}, \n P_{112}:{\it mgdh} | 1 | 15.47651 | 16.86145 | 30.25813 | 16.8046 | 18.11948 | 17.614 | 13.10345 | 24.53659 | 20.81686 | 17.91209 | 17.49226 | 16.21622 | 14.75862 | 13.71681 | 22.97765 | 20.74617 | 0.7305396 | 1.96
wt | 10 | 7.436242 | 10.05638 | 14.89606 | 10.15747 | 10.37283 | 9.600212 | 7.014778 | 12.4748 | 10.18445 | 8.453297 | 7.956656 | 6.846847 | 6.393103 | 5.752212 | 12.07464 |  |  | 2.32
wt | 10 | 7.49396 | 10.23388 | 15.22304 | 10.28333 | 10.62439 | 9.80912 | 7.103448 | 12.65854 | 10.36891 | 8.538462 | 8.111455 | 6.981982 | 6.531034 | 5.884956 | 12.32172 |  |  | 2.31
wt | 10 | 7.20604 | 9.837449 | 14.72768 | 9.943103 | 10.22422 | 9.472959 | 6.857143 | 12.17724 | 9.947299 | 8.252747 | 7.724458 | 6.711712 | 6.206897 | 5.619469 | 11.89186 | 12.09607 | 0 | 2.31
\Delta {\it pstS} | 10 | 11.72148 | 13.11029 | 21.00415 | 13.26092 | 14.14059 | 12.98727 | 9.389163 | 17.09593 | 14.18972 | 12.18956 | 11.79567 | 10.22523 | 9.6 | 8.584071 | 16.68446 |  |  | 2.05
\Delta {\it pstS} | 10 | 11.55302 | 13.16722 | 21.08561 | 13.43506 | 14.35221 | 12.95016 | 9.576355 | 17.04715 | 14.16337 | 12.09066 | 11.62539 | 10.31532 | 9.489655 | 8.451327 | 16.76896 |  |  | 2.09
\Delta {\it pstS} | 10 | 9.490604 | 11.31427 | 17.91156 | 11.52931 | 12.04075 | 11.09438 | 8.187192 | 14.62927 | 12.14756 | 10.28571 | 9.922601 | 8.738739 | 8.048276 | 7.212389 | 14.24292 | 15.89878 | 0.3143755 | 2.1
\Delta {\it pstS}, \n P_{112}:{\it mgdh} | 10 | 14.4302 | 14.81193 | 25.40907 | 15.03851 | 16.08789 | 14.93213 | 11.12315 | 19.87967 | 16.94335 | 14.72802 | 14.3808 | 12.74775 | 11.84138 | 10.48673 | 19.69127 |  |  | 1.91
\Delta {\it pstS}, \n P_{112}:{\it mgdh} | 10 | 12.88658 | 13.21893 | 22.68775 | 13.50345 | 14.39885 | 13.28314 | 9.852217 | 17.90407 | 15.23057 | 13.17308 | 12.80186 | 11.44144 | 10.46207 | 9.336283 | 17.59223 |  |  | 1.93
\Delta {\it pstS}, \n P_{112}:{\it mgdh} | 10 | 13.60336 | 13.7583 | 23.42734 | 14.03506 | 14.89493 | 13.8473 | 10.25616 | 18.52846 | 15.67852 | 13.6456 | 13.29721 | 11.89189 | 10.85517 | 9.690265 | 18.21773 | 18.50041 | 0.5294559 | 1.94

## Figure 3 Calculation 1
Sample Name | Genotype | Pulp Density | Volume | Y | La | Ce | Pr | Nd | Sm | Eu | Gd | Tb | Dy | Ho | Tm | Yb | Lu | Total
wt | W_A1 | 3% | 5 | 22.23667 | 109.28 | 338.22 | 26.60333 | 102.3033 | 15.29667 | 1.286667 | 13.81 | 1.436667 | 5.953333 | 1.036667 | 0.33 | 1.973333 | 0.2833333 | 640.05
wt | W_A2 | 3% | 5 | 17.59 | 82.38333 | 250.46 | 20.5 | 78.88333 | 11.96667 | 0.9566667 | 10.62333 | 1.116667 | 4.69 | 0.82 | 0.2566667 | 1.546667 | 0.2266667 | 482.02
wt | W_A3 | 3% | 5 | 16.65 | 79.88 | 243.0533 | 19.68 | 75.71667 | 11.31667 | 0.9633333 | 10.09333 | 1.07 | 4.413333 | 0.7766667 | 0.2466667 | 1.476667 | 0.2133333 | 465.55
{\Delta \it pstS} | S_A1 | 3% | 5 | 31.41 | 156.27 | 538.2833 | 36.74 | 136.9133 | 20.76667 | 1.693333 | 19.00333 | 1.986667 | 8.38 | 1.456667 | 0.4433333 | 2.676667 | 0.37 | 956.3933
{\Delta \it pstS} | S_A2 | 3% | 5 | 24.45333 | 126.1233 | 416.9033 | 28.90333 | 108.52 | 16.46667 | 1.34 | 14.87667 | 1.546667 | 6.466667 | 1.13 | 0.3466667 | 2.08 | 0.2933333 | 749.45
{\Delta \it pstS} | S_A3 | 3% | 5 | 30.60667 | 158.28 | 533.3433 | 36.62667 | 135.7667 | 20.41 | 1.696667 | 18.54667 | 1.93 | 8.08 | 1.393333 | 0.4266667 | 2.6 | 0.3666667 | 950.0733
wt | W_B1 | 1% | 15 | 17.97 | 69.72 | 231.68 | 19.12 | 75.06 | 11.3 | 0.93 | 10.02 | 1.06 | 4.57 | 0.83 | 0.27 | 1.64 | 0.23 | 444.4
wt | W_B2 | 1% | 15 | 17.73 | 68.45 | 229.59 | 18.86 | 73.42 | 11.12 | 0.89 | 9.8 | 1.07 | 4.53 | 0.82 | 0.25 | 1.63 | 0.23 | 438.39
wt | W_B3 | 1% | 15 | 18.13 | 68.69 | 227.58 | 18.94 | 75.07 | 11.49 | 0.89 | 10.06 | 1.07 | 4.61 | 0.84 | 0.27 | 1.67 | 0.24 | 439.55
{\Delta \it pstS} | S_B1 | 1% | 15 | 23.47 | 130.86 | 395.69 | 29.09 | 107.85 | 15.99 | 1.27 | 14.28 | 1.48 | 6.14 | 1.05 | 0.31 | 1.94 | 0.27 | 729.69
{\Delta \it pstS} | S_B2 | 1% | 15 | 24.07 | 137.37 | 418.71 | 30.15 | 112.37 | 16.53 | 1.35 | 14.75 | 1.56 | 6.38 | 1.08 | 0.33 | 1.97 | 0.28 | 766.9
{\Delta \it pstS} | S_B3 | 1% | 15 | 23.18 | 135.11 | 416.72 | 29.82 | 111.05 | 16.32 | 1.31 | 14.43 | 1.48 | 6.12 | 1.05 | 0.33 | 1.94 | 0.27 | 759.13
wt | W_C1 | 0.6% | 25 | 15.18333 | 56.33333 | 182.9333 | 16.33333 | 64.96667 | 9.683333 | 0.8666667 | 8.316667 | 0.9333333 | 3.866667 | 0.75 | 0.2666667 | 1.55 | 0.25 | 362.2333
wt | W_C2 | 0.6% | 25 | 14.96667 | 54.65 | 178.95 | 15.83333 | 62.83333 | 9.35 | 0.8 | 8.2 | 0.8833333 | 3.85 | 0.7 | 0.25 | 1.466667 | 0.2166667 | 352.95
wt | W_C3 | 0.6% | 25 | 13.51667 | 49.61667 | 166.85 | 14.36667 | 56.93333 | 8.55 | 0.75 | 7.433333 | 0.8166667 | 3.383333 | 0.65 | 0.2333333 | 1.333333 | 0.2166667 | 324.65
{\Delta \it pstS} | S_C1 | 0.6% | 25 | 23.25 | 123.1 | 389.0667 | 28.45 | 105.75 | 15.75 | 1.366667 | 14.06667 | 1.483333 | 6 | 1.083333 | 0.3666667 | 1.95 | 0.3 | 711.9833
{\Delta \it pstS} | S_C2 | 0.6% | 25 | 23.68333 | 128.3667 | 402.2167 | 29.51667 | 110.25 | 16.03333 | 1.283333 | 14.36667 | 1.5 | 6.116667 | 1.066667 | 0.35 | 1.933333 | 0.3 | 736.9833
{\Delta \it pstS} | S_C3 | 0.6% | 25 | 27.01667 | 146.85 | 461.5 | 33.86667 | 126.0167 | 18.33333 | 1.466667 | 16.36667 | 1.716667 | 7.066667 | 1.233333 | 0.4 | 2.3 | 0.3166667 | 844.45
| Total ug/g | 100% | 0 | 149 | 729 | 1445 | 174 | 611 | 94.3 | 10.15 | 61.5 | 7.59 | 36.4 | 6.46 | 2.22 | 14.5 | 2.26 | 3343.38

## Figure 3 Calculation 2
Convert to ppm, adjust for volume, and divide by 0.15 g source material (ug leached per g of sand):
Genotype | Pulp Density | Volume | Y | La | Ce | Pr | Nd | Sm | Gd | Dy | Total
W_A1 | 0.03 | 5 | 22.23667 | 109.28 | 338.22 | 26.60333 | 102.3033 | 15.29667 | 13.81 | 5.953333 | 633.7033
W_A2 | 0.03 | 5 | 17.59 | 82.38333 | 250.46 | 20.5 | 78.88333 | 11.96667 | 10.62333 | 4.69 | 477.0967
W_A3 | 0.03 | 5 | 16.65 | 79.88 | 243.0533 | 19.68 | 75.71667 | 11.31667 | 10.09333 | 4.413333 | 460.8033
S_A1 | 0.03 | 5 | 31.41 | 156.27 | 538.2833 | 36.74 | 136.9133 | 20.76667 | 19.00333 | 8.38 | 947.7667
S_A2 | 0.03 | 5 | 24.45333 | 126.1233 | 416.9033 | 28.90333 | 108.52 | 16.46667 | 14.87667 | 6.466667 | 742.7133
S_A3 | 0.03 | 5 | 30.60667 | 158.28 | 533.3433 | 36.62667 | 135.7667 | 20.41 | 18.54667 | 8.08 | 941.66
W_B1 | 0.01 | 15 | 17.97 | 69.72 | 231.68 | 19.12 | 75.06 | 11.3 | 10.02 | 4.57 | 439.44
W_B2 | 0.01 | 15 | 17.73 | 68.45 | 229.59 | 18.86 | 73.42 | 11.12 | 9.8 | 4.53 | 433.5
W_B3 | 0.01 | 15 | 18.13 | 68.69 | 227.58 | 18.94 | 75.07 | 11.49 | 10.06 | 4.61 | 434.57
S_B1 | 0.01 | 15 | 23.47 | 130.86 | 395.69 | 29.09 | 107.85 | 15.99 | 14.28 | 6.14 | 723.37
S_B2 | 0.01 | 15 | 24.07 | 137.37 | 418.71 | 30.15 | 112.37 | 16.53 | 14.75 | 6.38 | 760.33
S_B3 | 0.01 | 15 | 23.18 | 135.11 | 416.72 | 29.82 | 111.05 | 16.32 | 14.43 | 6.12 | 752.75
W_C1 | 0.006 | 25 | 15.18333 | 56.33333 | 182.9333 | 16.33333 | 64.96667 | 9.683333 | 8.316667 | 3.866667 | 357.6167
W_C2 | 0.006 | 25 | 14.96667 | 54.65 | 178.95 | 15.83333 | 62.83333 | 9.35 | 8.2 | 3.85 | 348.6333
W_C3 | 0.006 | 25 | 13.51667 | 49.61667 | 166.85 | 14.36667 | 56.93333 | 8.55 | 7.433333 | 3.383333 | 320.65
S_C1 | 0.006 | 25 | 23.25 | 123.1 | 389.0667 | 28.45 | 105.75 | 15.75 | 14.06667 | 6 | 705.4333
S_C2 | 0.006 | 25 | 23.68333 | 128.3667 | 402.2167 | 29.51667 | 110.25 | 16.03333 | 14.36667 | 6.116667 | 730.55
S_C3 | 0.006 | 25 | 27.01667 | 146.85 | 461.5 | 33.86667 | 126.0167 | 18.33333 | 16.36667 | 7.066667 | 837.0167
|  |  | Y | La | Ce | Pr | Nd | Sm | Gd | Dy | Total
|  |  | 149 | 729 | 1445 | 174 | 611 | 94.3 | 61.5 | 36.4 | 3343.38